## db_table
Sr.No | Batch | Batch | Exists | Exists | B01 | B02 | B03 | B04 | Project | B06 | B07 | B08 | Label | Group | Selected | Cell Name | File Name Indicator | Comments on slurry | Finished | Freeze | F1 | F2 | F3 | F4 | F5 | RATE | LC | A1 | A2 | A3 | A4 | A5 | A6 | Channel | Active Material | Cell type | Separator | Electrolyte | Mass Loaded | Loading Active Material | General comment | Missing res | Temperature
Units | # | txt | bol | txt | txt | txt | txt | txt | txt | txt | txt | txt | txt | txt | txt | txt | txt | txt | bol | bol | bol | bol | bol | bol | bol | bol | bol | bol | bol | bol | bol | bol | bol | txt | (mg) | txt | txt | txt | (mg) | mg/cm^2 | txt
177 | 15 | simple test | 1 | [5 empty] | test |  |  |  |  | 1 |  | 20131021_es024_01_cc | 20131021_es024_01_cc |  | 1 | 1 | 0 | 0 | 0 | 0 | 0 | 0 | 0 | 0 | 0 | 0 | 0 | 0 | 0 | 2_22 | 1.690043 | cc - cr2032 | celgard 3401 | BASF LP30 | 2.8175 | 0.9563687
178 | 15 | simple test | 1 | [5 empty] | test |  |  |  |  | 1 | 1 | 20131021_es024_02_cc | 20131021_es024_02_cc |  | 1 | 1 | 0 | 0 | 0 | 0 | 0 | 0 | 0 | 0 | 0 | 0 | 0 | 0 | 0 | 2_23 | 1.522088 | cc - cr2032 | celgard 3401 | BASF LP30 | 2.5375 | 0.8613258
179 | 15 | simple test | 0 | eis |  |  |  |  | test |  |  |  |  | 1 |  | 20131021_es024_03_cc | 20131021_es024_03_cc |  | 1 | 0 | 0 | 0 | 0 | 0 | 0 | 0 | 0 | 0 | 0 | 0 | 0 | 0 | 0 | 2_32 | 1.618062 | cc - cr2032 | celgard 3401 | BASF LP30 | 2.6975 | 0.915636
180 | 15 | simple test | 1 | [5 empty] | cellpy |  |  |  |  | 2 | 1 | 20131021_es025_01_cc | 20131021_es025_01_cc |  | 1 | 0 | 0 | 0 | 0 | 0 | 0 | 0 | 0 | 0 | 0 | 0 | 0 | 0 | 0 | 2_29 | 1.737944 | cc - cr2032 | celgard 3401 | BASF LP30 | 2.8975 | 0.9834749
181 | 15 | simple test | 1 | [5 empty] | cellpy |  |  |  |  | 2 |  | 20131021_es025_02_cc | 20131021_es025_02_cc |  | 1 | 0 | 0 | 0 | 0 | 0 | 0 | 0 | 0 | 0 | 0 | 0 | 0 | 0 | 0 | 2_30 | 1.671965 | cc - cr2032 | celgard 3401 | BASF LP30 | 2.7875 | 0.9461384
182 | 15 | simple test | 1 | [5 empty] | cellpy |  |  |  |  | 2 |  | 20131021_es025_03_cc | 20131021_es025_03_cc |  | 1 | 0 | 0 | 0 | 0 | 0 | 0 | 0 | 0 | 0 | 0 | 0 | 0 | 0 | 0 | 2_31 | 1.372061 | cc - cr2032 | celgard 3401 | BASF LP30 | 2.2875 | 0.7764275
183 | 15 | simple test | 1 | [5 empty] | cellpy |  |  |  |  | 3 | 1 | 20131021_es026_01_cc | 20131021_es026_01_cc |  | 1 | 0 | 0 | 0 | 0 | 0 | 0 | 0 | 0 | 0 | 0 | 0 | 0 | 0 | 0 | 2_01 | 1.457591 | cc - cr2032 | celgard 3401 | BASF LP30 | 2.4275 | 0.8248278
184 | 15 | simple test | 1 | [5 empty] | cellpy |  |  |  |  | 3 |  | 20131021_es026_02_cc | 20131021_es026_02_cc |  | 1 | 0 | 0 | 0 | 0 | 0 | 0 | 0 | 0 | 0 | 0 | 0 | 0 | 0 | 0 | 2_32 | 1.529645 | cc - cr2032 | celgard 3401 | BASF LP30 | 2.5475 | 0.865602
185 | 14 | Coin-cell tests | 1 | [5 empty] | cellpy | [6 empty] | 20131025_es023_29_cc | 20131025_es023_29_cc |  | 1 | 0 | 0 | 0 | 0 | 0 | 0 | 0 | 0 | 0 | 0 | 0 | 0 | 0 | 0 | 2_4 | 1.738714 | cc - cr2032 | celgard 3401 | BASF LP30 | 2.8975 | 0.9839108
186 | 14 | Coin-cell tests | 1 | [5 empty] | cellpy | [6 empty] | 20131025_es023_30_cc | 20131025_es023_30_cc |  | 1 | 0 | 0 | 0 | 0 | 0 | 0 | 0 | 0 | 0 | 0 | 0 | 0 | 0 | 0 | 2_5 | 1.744715 | cc - cr2032 | celgard 3401 | BASF LP30 | 2.9075 | 0.9873065
187 | 13 | Coin-cell tests | 1 | [5 empty] | cellpy | [6 empty] | 20131025_es014_20_cc | 20131025_es014_20_cc |  | 1 | 0 | 0 | 0 | 0 | 0 | 0 | 0 | 0 | 0 | 0 | 0 | 0 | 0 | 0 | 2_6 | 1.69126 | cc - cr2032 | celgard 3401 | BASF LP30 | 2.8175 | 0.9570576
188 | 14 | Coin-cell tests | 1 | [5 empty] | cellpy | [6 empty] | 20131029_es023_31_cc | 20131029_es023_31_cc |  | 1 | 0 | 0 | 0 | 0 | 0 | 0 | 0 | 0 | 0 | 0 | 0 | 0 | 0 | 0 | 2_2 | 1.438677 | cc - cr2032 | celgard 3401 | BASF LP30 | 2.3975 | 0.8141246
189 | 14 | Coin-cell tests | 1 | [5 empty] | cellpy | [6 empty] | 20131029_es023_32_cc | 20131029_es023_32_cc |  | 1 | 0 | 0 | 0 | 0 | 0 | 0 | 0 | 0 | 0 | 0 | 0 | 0 | 0 | 0 | 2_3 | 1.696709 | cc - cr2032 | celgard 3401 | BASF LP30 | 2.8275 | 0.9601407
190 | 13 | Coin-cell tests | 1 | [5 empty] | cellpy | [6 empty] | 20131029_es014_21_cc | 20131029_es014_21_cc |  | 1 | 0 | 0 | 0 | 0 | 0 | 0 | 0 | 0 | 0 | 0 | 0 | 0 | 0 | 0 | 2_4 | 3.1139 | cc - cr2032 | celgard 3401 | BASF LP30 | 5.1875 | 1.762107
191 | 14 | Coin-cell tests | 0 | bad |  |  |  |  | cellpy |  |  |  |  | 1 |  | 20131029_es027_01_cc | 20131029_es027_01_cc |  | 1 | 0 | 0 | 0 | 0 | 0 | 0 | 0 | 0 | 0 | 0 | 0 | 0 | 0 | 0 | 2_19 | 1.726985 | cc - cr2032 | celgard 3401 | BASF LP30 | 2.8775 | 0.9772738
192 | 14 | Coin-cell tests | 1 | [5 empty] | cellpy |  |  |  |  | 1 |  | 20131029_es027_02_cc | 20131029_es027_02_cc |  | 1 | 0 | 0 | 0 | 0 | 0 | 0 | 0 | 0 | 0 | 0 | 0 | 0 | 0 | 0 | 2_20 | 1.756994 | cc - cr2032 | celgard 3401 | BASF LP30 | 2.9275 | 0.994255063
193 | 14 | Coin-cell tests | 1 | [5 empty] | cellpy |  |  |  |  | 1 | 1 | 20131029_es027_03_cc | 20131029_es027_03_cc |  | 1 | 0 | 0 | 0 | 0 | 0 | 0 | 0 | 0 | 0 | 0 | 0 | 0 | 0 | 0 | 2_21 | 1.714982 | cc - cr2032 | celgard 3401 | BASF LP30 | 2.8575 | 0.9704812

## db_filenames
Sr.No | Datadir
Units | L:\EnergyStorageMaterials\Data-backup\Arbin
| 20131021_es024_01_cc | 20131021_es024_01_cc_01.res
| 20131021_es024_02_cc | 20131021_es024_02_cc_01.res
| 20131021_es024_03_cc | 20131021_es024_03_cc_01.res
| 20131021_es025_01_cc | 20131021_es025_01_cc_01.res
| 20131021_es025_02_cc | 20131021_es025_02_cc_01.res
| 20131021_es025_03_cc | 20131021_es025_03_cc_01.res
| 20131021_es026_01_cc | 20131021_es026_01_cc_01.res
| 20131021_es026_02_cc | 20131021_es026_02_cc_01.res
| 20131025_es023_29_cc | 20131025_es023_29_cc_01.res
| 20131025_es023_30_cc | 20131025_es023_30_cc_01.res
| 20131025_es014_20_cc | 20131025_es014_20_cc_01.res
| 20131029_es023_31_cc | 20131029_es023_31_cc_01.res
| 20131029_es023_32_cc | 20131029_es023_32_cc_01.res
| 20131029_es014_21_cc | 20131029_es014_21_cc_01.res
| 20131029_es027_01_cc | 20131029_es027_01_cc_01.res
| 20131029_es027_02_cc | 20131029_es027_02_cc_01.res
| 20131029_es027_03_cc | 20131029_es027_03_cc_01.res