## db_table
Sr.No | Batch | Batch | Exists | Exists | B01 | B02 | B03 | B04 | B05 | B06 | B07 | B08 | Label | Group | Selected | Cell Name | File Name Indicator | Comments on slurry | F | [14 empty] | Channel | Active Material | Cell type | Separator | Electrolyte | Mass Loaded | Silicon | Pasting thickness | Loading Active Material | H2O/solid calc | General comment
Units | # | txt | bol | txt | txt | txt | txt | txt | txt | txt | txt | txt | txt | txt | txt | txt | txt | txt | bol | bol | bol | bol | bol | bol | bol | bol | bol | bol | bol | bol | bol | bol | bol | txt | (mg) | txt | txt | txt | (mg) | (%) | (micron) | mg/cm^2 |  | txt
614 | 45 | exp001 | 1 |  | test |  |  |  | SIS-silicon |  |  |  |  | 1 |  | 20160805_test001_45_cc | 20160805_test001_45_cc | test | 0 | 0 | 0 | 0 | 0 | 0 | 0 | 0 | 0 | 0 | 0 | 0 | 0 | 0 | 0 | 3_10 | 0.5102623 | cc - cr2032 | celgard 3401 | LP30 | 2.831 | 18.02% | 38.25 | 0.2887494 | 4
615 | 45 | exp001 | 1 |  | exp001 |  |  |  | SIS-silicon |  |  |  |  | 1 |  | 20140918_is021_02_cc | 20140918_is021_02_cc | low content Si | 0 | 0 | 0 | 0 | 0 | 0 | 0 | 0 | 0 | 0 | 0 | 0 | 0 | 0 | 0 | 3_11 | 0.4543876 | cc - cr2032 | celgard 3401 | LP30 | 2.521 | 18.02% | 38.25 | 0.2571308 | 4
616 | 45 | exp001 | 1 |  | exp001 |  |  |  | SIS-silicon |  |  |  |  | 2 |  | 20140918_is021_03_cc | 20140918_is021_03_cc | low content Si | 0 | 0 | 0 | 0 | 0 | 0 | 0 | 0 | 0 | 0 | 0 | 0 | 0 | 0 | 0 | 3_12 | 0.495843 | cc - cr2032 | celgard 3401 | LP30 | 2.751 | 18.02% | 38.25 | 0.2805898 | 4
617 | 45 | exp001 | 1 |  | exp001 |  |  |  | SIS-silicon |  |  |  |  | 2 |  | 20140918_is021_04_cc | 20140918_is021_04_cc | low content Si | 0 | 0 | 0 | 0 | 0 | 0 | 0 | 0 | 0 | 0 | 0 | 0 | 0 | 0 | 0 | 3_13 | 0.4543876 | cc - cr2032 | celgard 3401 | LP30 | 2.521 | 18.02% | 38.25 | 0.2571308 | 4
618 | 45 | exp001 | 1 |  | exp001 |  |  |  | SIS-silicon |  |  |  |  | 3 |  | 20140918_is021_05_cc | 20140918_is021_05_cc | low content Si | 0 | 0 | 0 | 0 | 0 | 0 | 0 | 0 | 0 | 0 | 0 | 0 | 0 | 0 | 0 | 3_14 | 0.447178 | cc - cr2032 | celgard 3401 | LP30 | 2.481 | 18.02% | 38.25 | 0.253051 | 4
619 | 45 | exp001 | 1 |  | exp001 |  |  |  | SIS-silicon |  |  |  |  | 3 |  | 20140918_is021_06_cc | 20140918_is021_06_cc | low content Si | 0 | 0 | 0 | 0 | 0 | 0 | 0 | 0 | 0 | 0 | 0 | 0 | 0 | 0 | 0 | 3_15 | 0.4922382 | cc - cr2032 | celgard 3401 | LP30 | 2.731 | 18.02% | 38.25 | 0.2785498 | 4
620 | 45 | exp001 | 0 | eis | exp001 |  |  |  | SIS-silicon | [6 empty] | 20140918_is021_07_cc | 20140918_is021_07_cc | low content Si | 0 | 0 | 0 | 0 | 0 | 0 | 0 | 0 | 0 | 0 | 0 | 0 | 0 | 0 | 0 | 3_16 | 0.4435731 | cc - cr2032 | celgard 3401 | LP30 | 2.461 | 18.02% | 38.25 | 0.2510111 | 4
621 | 46 | exp001 | 1 |  | exp001 |  |  |  | SIS-silicon |  |  |  |  | 4 |  | 20140922_is022_01_cc | 20140922_is022_01_cc | with H20, low content Si | 0 | 0 | 0 | 0 | 0 | 0 | 0 | 0 | 0 | 0 | 0 | 0 | 0 | 0 | 0 | 3_16 | 0.467967 | cc - cr2032 | celgard 3401 | LP30 | 2.341 | 19.99% | 38.25 | 0.2648151 | 4
622 | 46 | exp001 | 1 |  | exp001 |  |  |  | SIS-silicon |  |  |  |  | 4 |  | 20140922_is022_02_cc | 20140922_is022_02_cc | with H20, low content Si | 0 | 0 | 0 | 0 | 0 | 0 | 0 | 0 | 0 | 0 | 0 | 0 | 0 | 0 | 0 | 3_17 | 0.485958 | cc - cr2032 | celgard 3401 | LP30 | 2.431 | 19.99% | 38.25 | 0.274996 | 4
623 | 46 | exp001 | 1 |  | exp001 |  |  |  | SIS-silicon |  |  |  |  | 5 |  | 20140922_is022_03_cc | 20140922_is022_03_cc | with H20, low content Si | 0 | 0 | 0 | 0 | 0 | 0 | 0 | 0 | 0 | 0 | 0 | 0 | 0 | 0 | 0 | 3_18 | 0.5559232 | cc - cr2032 | celgard 3401 | LP30 | 2.781 | 19.99% | 38.25 | 0.3145882 | 4
624 | 46 | exp001 | 1 |  | exp001 |  |  |  | SIS-silicon |  |  |  |  | 5 |  | 20140922_is022_04_cc | 20140922_is022_04_cc | with H20, low content Si | 0 | 0 | 0 | 0 | 0 | 0 | 0 | 0 | 0 | 0 | 0 | 0 | 0 | 0 | 0 | 3_19 | 0.6418804 | cc - cr2032 | celgard 3401 | LP30 | 3.211 | 19.99% | 38.25 | 0.36323 | 4
625 | 46 | exp001 | 1 |  | exp001 |  |  |  | SIS-silicon |  |  |  |  | 6 |  | 20140922_is022_05_cc | 20140922_is022_05_cc | with H20, low content Si | 0 | 0 | 0 | 0 | 0 | 0 | 0 | 0 | 0 | 0 | 0 | 0 | 0 | 0 | 0 | 3_20 | 0.479961 | cc - cr2032 | celgard 3401 | LP30 | 2.401 | 19.99% | 38.25 | 0.2716024 | 4
626 | 46 | exp001 | 1 |  | exp001 |  |  |  | SIS-silicon |  |  |  |  | 6 |  | 20140922_is022_06_cc | 20140922_is022_06_cc | with H20, low content Si | 0 | 0 | 0 | 0 | 0 | 0 | 0 | 0 | 0 | 0 | 0 | 0 | 0 | 0 | 0 | 3_21 | 0.489956 | cc - cr2032 | celgard 3401 | LP30 | 2.451 | 19.99% | 38.25 | 0.2772584 | 4
627 | 46 | exp001 | 0 | eis | exp001 |  |  |  | SIS-silicon | [6 empty] | 20140922_is022_07_cc | 20140922_is022_07_cc | with H20, low content Si | 0 | 0 | 0 | 0 | 0 | 0 | 0 | 0 | 0 | 0 | 0 | 0 | 0 | 0 | 0 | 3_22 | 0.5299361 | cc - cr2032 | celgard 3401 | LP30 | 2.651 | 19.99% | 38.25 | 0.2998825 | 4

## db_filenames
Sr.No | Datadir
Units | L:\EnergyStorageMaterials\Data-backup\Arbin
614 | 20160805_test001_45_cc | 20160805_test001_45_cc_01.res
615 | 20140918_is021_02_cc | 20140918_is021_02_cc_01.res
616 | 20140918_is021_03_cc | 20140918_is021_03_cc_01.res
617 | 20140918_is021_04_cc | 20140918_is021_04_cc_01.res
618 | 20140918_is021_05_cc | 20140918_is021_05_cc_01.res
619 | 20140918_is021_06_cc | 20140918_is021_06_cc_01.res
620 | 20140918_is021_07_cc
621 | 20140922_is022_01_cc | 20140922_is022_01_cc_01.res
622 | 20140922_is022_02_cc | 20140922_is022_02_cc_01.res
623 | 20140922_is022_03_cc | 20140922_is022_03_cc_01.res
624 | 20140922_is022_04_cc | 20140922_is022_04_cc_01.res
625 | 20140922_is022_05_cc | 20140922_is022_05_cc_01.res
626 | 20140922_is022_06_cc | 20140922_is022_06_cc_01.res
627 | 20140922_is022_07_cc

## Notes
db_table
Item | Col no | Description
Sr.No | 0 | Serial number for testrun (as defined in the log)
Batch | 1 | Batch name/number (as defined in the log)
Batch | 2 | Description of batch
Exists | 3 | 0 or 1 (if file exists)
Exists | 4 | Explanation why files are missing (e.g. not run at all)
B01 | 5 | Batch name -
B02 | 6 | Batch name -
B03 | 7 | Batch name -
B04 | 8 | Batch name -
B05 | 9 | Batch name -
B06 | 10 | Batch name -
B07 | 11 | Batch name -
B08 | 12 | Batch name -
Label | 13 | Label to be used in automatic plotting
Group | 14 | Grouped among set of duplicated cells
Selected | 15 | Selected among set of duplicated cells
Cell Name | 16
File Name Indicator | 17 | Used for finding files
Comments on slurry | 18
F | 19 | Finnished
Fixed | 20 | Fixed files
21
22
23
24
25
RATE | 26 | C-rate tests
LC | 27 | limited capacity
28
29
30
31
32
33
Channel | 34
Active Material | 35 | Mass of active material (mg)
Cell type | 36
Separator | 37
Electrolyte | 38
Mass Loaded | 39 | Total mass loaded (mg)
Silicon | 40 | Weight % of Si
Pasting thickness | 41
Loading Active Material | 42 | Loading (mg/cm2)
General comment | 43